## Sheet2
Lot Number | Bath Temp | Barrel Current | Core Weight | Sn Thickness | Status
ID4500001 | 36.2 | 372 | 1952 | 14.5 | OK
ID4500002 | 37.8 | 385 | 1987 | 18.2 | OK
ID4500003 | 35.5 | 367 | 1923 | 11.7 | NG
ID4500004 | 38.9 | 398 | 1995 | 19.8 | OK
ID4500005 | 39.2 | 352 | 1911 | 21.3 | NG
ID4500006 | 36.7 | 376 | 1968 | 15.1 | OK
ID4500007 | 37.1 | 391 | 1974 | 16.9 | OK
ID4500008 | 35.9 | 364 | 1932 | 10.5 | NG
ID4500009 | 38.4 | 382 | 1945 | 17.6 | OK
ID4500010 | 40 | 400 | 2000 | 22.1 | NG
ID4500011 | 36.5 | 378 | 1962 | 13.8 | OK
ID4500012 | 37.3 | 388 | 1981 | 19.5 | OK
ID4500013 | 35.8 | 370 | 1927 | 11.9 | NG
ID4500014 | 38.2 | 395 | 1992 | 18.7 | OK
ID4500015 | 39.5 | 355 | 1915 | 20.8 | NG
ID4500016 | 36.9 | 379 | 1971 | 15.4 | OK
ID4500017 | 37.5 | 392 | 1978 | 17.1 | OK
ID4500018 | 36.1 | 366 | 1935 | 10.2 | NG
ID4500019 | 38.7 | 384 | 1949 | 17.9 | OK
ID4500020 | 39.9 | 399 | 1998 | 21.7 | NG
ID4500021 | 36.3 | 373 | 1955 | 14.2 | OK
ID4500022 | 37.7 | 386 | 1984 | 18.5 | OK
ID4500023 | 35.6 | 368 | 1925 | 11.5 | NG
ID4500024 | 38.8 | 397 | 1994 | 19.6 | OK
ID4500025 | 39.1 | 353 | 1913 | 21.1 | NG
ID4500026 | 36.8 | 377 | 1969 | 15.3 | OK
ID4500027 | 37.2 | 390 | 1976 | 16.8 | OK
ID4500028 | 36 | 365 | 1933 | 10.8 | NG
ID4500029 | 38.5 | 383 | 1947 | 17.7 | OK
ID4500030 | 39.8 | 401 | 1999 | 22.3 | NG
ID4500031 | 36.4 | 374 | 1958 | 13.9 | OK
ID4500032 | 37.6 | 387 | 1983 | 18.8 | OK
ID4500033 | 35.7 | 369 | 1929 | 11.3 | NG
ID4500034 | 38.3 | 396 | 1993 | 19.3 | OK
ID4500035 | 39.3 | 354 | 1917 | 20.5 | NG
ID4500036 | 36.6 | 375 | 1965 | 15 | OK
ID4500037 | 37.4 | 393 | 1979 | 17.2 | OK
ID4500038 | 35.4 | 363 | 1931 | 10.1 | NG
ID4500039 | 38.6 | 381 | 1943 | 17.5 | OK
ID4500040 | 39.7 | 402 | 1997 | 21.9 | NG
ID4500041 | 36 | 371 | 1950 | 14 | OK
ID4500042 | 37.9 | 389 | 1985 | 18.9 | OK
ID4500043 | 35.3 | 362 | 1921 | 11.1 | NG
ID4500044 | 38.1 | 394 | 1991 | 19.1 | OK
ID4500045 | 39.4 | 356 | 1919 | 20.7 | NG
ID4500046 | 36.1 | 380 | 1967 | 15.6 | OK
ID4500047 | 37 | 394 | 1973 | 16.7 | OK
ID4500048 | 35.2 | 361 | 1934 | 10.4 | NG
ID4500049 | 38 | 380 | 1941 | 17.3 | OK
ID4500050 | 39.6 | 403 | 1996 | 22 | NG
ID4500051 | 36.2 | 372 | 1953 | 14.4 | OK
ID4500052 | 37.8 | 385 | 1986 | 18.3 | OK
ID4500053 | 35.1 | 360 | 1922 | 11.6 | NG
ID4500054 | 38.9 | 398 | 1995 | 19.7 | OK
ID4500055 | 39.2 | 357 | 1914 | 21.2 | NG
ID4500056 | 36.7 | 376 | 1964 | 15.2 | OK
ID4500057 | 37.1 | 391 | 1975 | 16.5 | OK
ID4500058 | 35 | 359 | 1936 | 10.3 | NG
ID4500059 | 38.4 | 382 | 1946 | 17.8 | OK
ID4500060 | 40 | 404 | 2000 | 22.4 | NG
ID4500061 | 36.5 | 378 | 1959 | 13.7 | OK
ID4500062 | 37.3 | 388 | 1982 | 19.4 | OK
ID4500063 | 35.9 | 358 | 1928 | 11.4 | NG
ID4500064 | 38.2 | 395 | 1990 | 18.6 | OK
ID4500065 | 39.5 | 358 | 1916 | 20.9 | NG
ID4500066 | 36.9 | 379 | 1963 | 15.5 | OK
ID4500067 | 37.5 | 392 | 1977 | 17 | OK
ID4500068 | 36.1 | 357 | 1937 | 10.6 | NG
ID4500069 | 38.7 | 384 | 1948 | 17.4 | OK
ID4500070 | 39.9 | 405 | 1998 | 22.2 | NG
ID4500071 | 36.3 | 373 | 1956 | 14.1 | OK
ID4500072 | 37.7 | 386 | 1988 | 18.4 | OK
ID4500073 | 35.6 | 356 | 1924 | 11.2 | NG
ID4500074 | 38.8 | 397 | 1993 | 19.9 | OK
ID4500075 | 39.1 | 359 | 1912 | 21 | NG
ID4500076 | 36.8 | 377 | 1966 | 15.7 | OK
ID4500077 | 37.2 | 390 | 1970 | 16.6 | OK
ID4500078 | 36 | 355 | 1938 | 10.7 | NG
ID4500079 | 38.5 | 383 | 1944 | 17.1 | OK
ID4500080 | 39.8 | 406 | 1999 | 22.5 | NG
ID4500081 | 36.4 | 374 | 1957 | 13.6 | OK
ID4500082 | 37.6 | 387 | 1980 | 18 | OK
ID4500083 | 35.7 | 354 | 1926 | 11 | NG
ID4500084 | 38.3 | 396 | 1992 | 19.2 | OK
ID4500085 | 39.3 | 360 | 1918 | 20.6 | NG
ID4500086 | 36.6 | 375 | 1961 | 15.8 | OK
ID4500087 | 37.4 | 393 | 1972 | 16.4 | OK
ID4500088 | 35.4 | 353 | 1939 | 10.9 | NG
ID4500089 | 38.6 | 381 | 1942 | 17.2 | OK
ID4500090 | 39.7 | 407 | 1997 | 22.6 | NG
ID4500091 | 36 | 371 | 1951 | 14.3 | OK
ID4500092 | 37.9 | 389 | 1989 | 18.1 | OK
ID4500093 | 35.3 | 352 | 1920 | 11.8 | NG
ID4500094 | 38.1 | 394 | 1994 | 19 | OK
ID4500095 | 39.4 | 361 | 1910 | 20.4 | NG
ID4500096 | 36.1 | 380 | 1960 | 15.9 | OK
ID4500097 | 37 | 394 | 1973 | 16.3 | OK
ID4500098 | 35.2 | 351 | 1940 | 10 | NG
ID4500099 | 38 | 380 | 1940 | 17 | OK
ID4500100 | 39.6 | 408 | 1996 | 22.7 | NG